## 稳定同位素和微量元素
ID | ID2 | δ13C_VPDB(‰) | δ18O_VPDB(‰) | Mn/Ca (mmol/mol) | Mg/Ca (mmol/mol) | Sr/Ca (mmol/mol) | Fe/Al (mol/mol) | Ca/Al(mol/mmol)
Q13-5-1D | Q13-5 | -18.0033 | -10.7556 | 0.04289087 | 2.111345 | 0.5199174 | 3.069028 | 7.942166
Q13-5-2D | Q13-5 | -14.8269 | -17.46956 | 0.06657775 | 2.447459 | 0.2367662 | 2.359466 | 6.025505
Q13-5-3D | Q13-5 | -20.7933 | -14.23572 | 0.1511213 | 1.599081 | 0.2812832 | 8.868697 | 22.25138
Q13-5-4D | Q13-5 | -17.2927 | -18.00588 | 0.07281775 | 2.619318 | 0.2674158 | 3.720521 | 8.852924
Q13-5-5D | Q13-5 | -16.6405 | -19.12804 | 0.01833519 | 4.120329 | 0.3099616 | 6.293089 | 16.13961
Q13-5-6D | Q13-5 | -20.3545 | -16.2342 | 0.1864592 | 2.535527 | 0.5855281 | 4.903818 | 12.58149
Q14-3-10D | Q14-3 | -17.51046 | -17.82657 | 0.09363397 | 20.48994 | 0.7185541 | 5.496566 | 8.460354
Q14-3-11D | Q14-3 | -19.41444 | -16.95638 | 0.1314531 | 18.89039 | 0.6641327 | 1.782578 | 2.702312
Q14-3-12D | Q14-3 | -16.53682 | -19.91199 | 0.08678553 | 13.29901 | 0.4045239 | 4.929038 | 7.399531
Q14-3-1D | Q14-3 | -20.42842 | -14.74136 | 0.07693664 | 4.789048 | 0.6969155 | 0.4100998 | 1.01102
Q14-3-2D | Q14-3 | -15.36531 | -15.49553 | 0.1038125 | 24.09926 | 0.7152678 | 2.27244 | 5.783352
Q14-3-3D | Q14-3 | -15.5528 | -15.0491 | 0.09355821 | 24.03761 | 0.8477812 | 2.621542 | 5.369642
Q14-3-4D | Q14-3 | -16.54478 | -15.85811 | 0.08306162 | 35.61881 | 0.7157802 | 2.725366 | 6.007133
Q14-3-5D | Q14-3 | -17.20896 | -16.72172 | 0.09753107 | 27.69997 | 0.8034362 | 4.59126 | 8.789851
Q14-3-6D | Q14-3 | -17.34254 | -17.81613 | 0.08293504 | 26.26411 | 0.7476202 | 4.239845 | 8.039204
Q14-3-7D | Q14-3 | -15.32452 | -15.44974 | 0.07891787 | 35.10003 | 0.7150715 | 6.455766 | 11.84111
Q14-3-8D | Q14-3 | -16.8707 | -14.60415 | 0.0942123448836084 | 45.17795 | 0.6214427 | 5.474019 | 11.17243
Q14-3-9D | Q14-3 | -17.05928 | -16.36636 | 0.144652522492371 | 28.19959 | 0.869627 | 4.15674 | 6.577092
Q23-2-1D | Q23-2 | -18.0914 | -12.7284 | 0.3772686 | 6.177272 | 0.5151791 | 11.9742 | 11.26995
Q23-2-2D | Q23-2 | -18.16431 | -11.83809 | 0.402709 | 6.095709 | 0.4479473 | 17.09438 | 16.64209
Q23-2-3D | Q23-2 | -17.62162 | -10.91278 | 0.3951525 | 8.044624 | 0.5284184 | 10.2454 | 9.498262
Q23-2-4D | Q23-2 | -17.90773 | -11.25867 | 0.4265378 | 6.868945 | 0.5133785 | 3.685307 | 3.568627
Q23-2-5D | Q23-2 | -18.94664 | -12.29416 | 0.3169204 | 6.576592 | 0.4328385 | 16.95057 | 17.37439
Q23-2-6D | Q23-2 | -18.69695 | -12.23205 | 0.3226518 | 6.227214 | 0.4034406 | 18.27162 | 17.40136
Q23-2-7D | Q23-2 | -20.98526 | -13.64914 | 0.3226231 | 5.829654 | 0.4167932 | 5.190948 | 4.824662
Q23-2-8D | Q23-2 | -20.03197 | -11.94643 | 0.3717761 | 6.121825 | 0.3616194 | 11.78256 | 10.23
Q23-5-1D | Q23-5 | -19.67748 | -11.33772 | 0.3927259 | 4.894388 | 0.4082277 | 20.16032 | 16.87691
Q23-5-2D | Q23-5 | -19.88222 | -13.65408 | 0.3460616 | 4.501063 | 0.4430955 | 15.32941 | 12.09874
Q23-5-3D | Q23-5 | -20.5035 | -14.2921 | 0.3262229 | 4.136379 | 0.4290602 | 18.33839 | 15.1697
Q23-5-4D | Q23-5 | -19.35672 | -12.50854 | 0.3977729 | 5.173827 | 0.5666451 | 21.52232 | 16.64888
Q23-5-5D | Q23-5 | -15.93914 | -10.89458 | 0.2825804 | 6.374998 | 0.5657428 | 1.342851 | 1.108068
Q5-1-1D | Q5-1 | -12.3859 | -16.62676 | 0.06554958 | 2.716281 | 0.2736243 | 3.069028 | 7.942166
Q5-1-2D | Q5-1 | -12.8097 | -17.47078 | 0.0732683 | 2.59339 | 0.2593138 | 2.359466 | 6.025505
Q5-1-3D | Q5-1 | -9.8159 | -15.4764 | 0.05198389 | 3.116292 | 0.3829319 | 8.868697 | 22.25138
Q5-1-4D | Q5-1 | -10.5275 | -18.52536 | 0.06900528 | 3.079689 | 0.3828093 | 3.720521 | 8.852924
Q5-1-5D | Q5-1 | -12.2251 | -14.75012 | 0.04083666 | 3.977659 | 0.4607816 | 6.293089 | 16.13961
Q5-1-6D | Q5-1 | -11.8103 | -17.12848 | 0.04628956 | 3.260811 | 0.3155352 | 4.903818 | 12.58149
Q5-1-7D | Q5-1 | -15.2595 | -15.33104 | 0.05197763 | 8.795093 | 0.2417361 | 20.86119 | 59.56092
Q7-1.3-1D | Q7-1.3 | -17.82099 | -9.59297 | 0.1145973 | 17.72596 | 0.6491965 | 20.86119 | 59.56092
Q7-1.3-2D | Q7-1.3 | -14.61488 | -10.41174 | 0.06219318 | 14.31652 | 0.6047533 | 9.178543 | 13.17659
Q7-1.3-3D | Q7-1.3 | -15.50957 | -13.12771 | 0.04401247 | 18.97685 | 0.6870187 | 11.90874 | 16.15045
Q7-1.3-4D | Q7-1.3 | -19.00626 | -14.41168 | 0.1518738 | 25.70204 | 0.7385159 | 1.151374 | 1.476139
Q7-1.3-5D | Q7-1.3 | -19.27675 | -14.68925 | 0.05913438 | 33.86401 | 0.7634066 | 0.934597 | 1.225226
Q7-1.3-6D | Q7-1.3 | -17.12004 | -13.04602 | 0.1191739 | 17.89542 | 0.7893757 | 0.86276 | 1.015863
Q7-1.3-7D | Q7-1.3 | -20.17733 | -15.68399 | 0.1117038 | 20.34478 | 0.7970927 | 2.241181 | 2.96512
Q7-1.4-1D | Q7-1.4 | -17.37016 | -10.03122 | 0.2034724 | 16.19331 | 0.9045543 | 13.73014 | 16.50516
Q7-1.4-2D | Q7-1.4 | -15.95478 | -11.95826 | 0.09746395 | 10.15058 | 0.5376652 | 12.33369 | 14.07725
Q7-1.4-3D | Q7-1.4 | -15.9848 | -12.6809 | 0.2218226 | 9.88701 | 0.6092372 | 3.522002 | 3.897432
Q7-1.4-4D | Q7-1.4 | -17.97842 | -16.84334 | 0.1080447 | 7.776513 | 0.5581122 | 1.821784 | 2.342355
Q9-2-1D | Q9-2 | -19.7807 | -13.32402 | 0.1797425 | 9.474199 | 0.382168 | 12.71156 | 32.57382
Q9-2-2D | Q9-2 | -20.6305 | -14.74524 | 0.1378851 | 9.136112 | 0.4074279 | 1.130428 | 3.211657
Q9-2-3D | Q9-2 | -18.0191 | -15.63286 | 0.05392088 | 18.33507 | 0.3954986 | 11.70767 | 38.29783
Q9-2-4D | Q9-2 | -20.8671 | -17.28288 | 0.03795246 | 17.70605 | 0.3624092 | 9.606487 | 36.62051
Q9-2-5D | Q9-2 | -19.1701 | -15.1809 | 0.04710493 | 20.7223 | 0.4114657 | 7.197583 | 22.90317
Q9-2-6D | Q9-2 | -19.1953 | -15.18832 | 0.06988008 | 16.77073 | 0.4816876 | 3.121131 | 9.968519
Q9-2-7D | Q9-2 | -18.6383 | -13.92714 | 0.08120136 | 11.38387 | 0.5172132 | 6.164245 | 20.21248
7G1-1 |  | -12.928 | -14.797 | 2.905101 | 5.082013 | 1.570531 | 7.077615 | 17.3232
7G1-2 |  | -13.043 | -18.684 | 0.7090693 | 3.390557 | 1.442557 | 7.520111 | 19.8483
CM1Q1-1 |  | -13.995 | -19.787 | 0.21458 | 7.932079 | 0.6440215 | 5.687532 | 20.12682
CM1Q1-2 |  | -19.17 | -15.821 | 0.1615245 | 5.531133 | 0.700409 | 7.936021 | 21.40398
CM2Q3-1 |  | -18.536 | -13.25 | 0.1469452 | 8.579587 | 0.6323228 | 5.616215 | 13.65133
CM2Q3-2 |  | -21.036 | -12.423 | 0.06126414 | 5.111652 | 1.028479 | 6.264631 | 16.20884
CM2Q4-1 |  | -20.89 | -12.209 | 0.1789682 | 3.112227 | 0.358733 | 6.891228 | 17.8918
Q12-1 |  | -22.913 | -13.161 | 0.163527 | 13.19665 | 0.2386185 | 14.05699 | 33.26401
Q13-1 |  | -20.797 | -15.948 | 0.09414866 | 3.298944 | 0.3464601 | 20.29524 | 59.68336
Q13-2 |  | -21.333 | -16.692 | 0.06823743 | 5.698915 | 0.3782943 | 16.41677 | 44.63835
Q13-3 |  | -22.169 | -15.174 | 0.1968785 | 3.032228 | 0.5797578 | 12.3024 | 32.41825
Q13-4 |  | -19.188 | -17.493 | 0.07813177 | 12.23683 | 0.2431807 | 11.5743 | 33.15328
Q14-1 |  | -13.613 | -13.676 | 0.1684299 | 3.743485 | 0.8932694 | 7.441609 | 18.79642
Q14-2 |  | -21.381 | -17.24 | 0.1706815 | 2.630158 | 0.3511926 | 10.24087 | 24.67443
Q15-1 |  | -13.732 | -16.429 | 0.1090137 | 10.20519 | 0.3589422 | 23.48669 | 70.81034
Q16-1 |  | -11.969 | -10.841 | 0.7962581 | 17.98787 | 1.82362 | 0.8500797 | 0.03068091
Q17-1 |  | -19.499 | -17.538 | 0.1961282 | 6.325157 | 0.3243956 | 15.19903 | 40.19447
Q17-2 |  | -17.097 | -17.471 | 0.1373001 | 14.71872 | 0.4013139 | 15.58672 | 44.79833
Q20-1 |  | -18.908 | -12.185 | 0.1920833 | 15.21196 | 0.5693404 | 2.261224 | 7.005355
Q20-2 |  | -22.447 | -15.688 | 0.06840916 | 15.83435 | 0.1591832 | 25.20026 | 77.55581
Q21-1 |  | -16.621 | -12.302 | 0.8705403 | 10.57509 | 0.244123 | 5.482647 | 7.065496
Q21-2 |  | -20.808 | -10.857 | 0.6756033 | 13.99164 | 0.1891348 | 6.074222 | 16.16659
Q23-1 |  | -19.00084 | -12.95178 | 1.004485 | 29.77253 | 0.95 | 2.077336 | 0.171014
Q23-4 |  | -18.77126 | -16.00782 | 0.2904051 | 7.203448 | 0.4364789 | 8.592544 | 10.11991
Q6-1 |  | -20.253 | -17 | 0.1059357 | 13.90566 | 0.1709026 | 9.015362 | 28.07374
Q7-1.1 |  | -16.15 | -11.243 | 0.1327064 | 15.79958 | 0.4994575 | 2.812117 | 9.22961
Q7-1.2 |  | -20.992 | -17.798 | 0.06057808 | 37.8362 | 0.5918149 | 21.05745 | 76.96275
Q7-2 |  | -16.293 | -15.572 | 0.1920888 | 3.086448 | 0.4899736 | 10.80873 | 27.2686
Q7-3.1 |  | -12.69 | -13.975 | 0.1366431 | 1.47127 | 1.201114 | 5.95167 | 14.20885
Q7-3.2 |  | -14.567 | -11.694 | 0.1736367 | 4.219282 | 0.8333236 | 19.96014 | 46.84632
Q8①-1 |  | -19.692 | -15.054 | 0.1195239 | 20.91393 | 0.2971614 | 7.041889 | 24.76521
Q8①-2 |  | -20.036 | -16.491 | 0.1289734 | 53.74367 | 0.2106704 | 7.30304 | 23.45041
Q8①-3.1 |  | -15.749 | -12.959 | 0.1671673 | 4.199502 | 0.2791804 | 3.936327 | 10.36596
Q8①-3.2 |  | -13.621 | -14.893 | 0.03946506 | 13.61568 | 0.2022748 | 8.716211 | 23.54571
Q8①-3.3 |  | -16.159 | -16.895 | 0.1359758 | 8.633808 | 0.1788354 | 6.261227 | 15.37896
Q8②-1.1 |  | -20.487 | -12.258 | 0.2676177 | 15.50009 | 0.9438566 | 6.908961 | 23.75756
Q8②-1.2 |  | -17.156 | -10.646 | 0.1686008 | 15.23554 | 0.8687867 | 4.58598 | 18.35403
Q8②-2.1 |  | -18.412 | -12.169 | 0.1254103 | 10.88249 | 0.762343 | 1.681144 | 5.537599
Q8②-2.2 |  | -20.133 | -10.728 | 0.1747641 | 11.83711 | 0.741447 | 4.596514 | 15.51257
Q8②-3 |  | -20.106 | -11.306 | 0.112411 | 16.55875 | 0.7006235 | 5.582859 | 22.01544
Q9-1 |  | -21.721 | -14.267 | 0.2048666 | 10.7553 | 2.576719 | 12.24976 | 37.41344

## 碳14
Sample name | fraction | ± | D14C | ± | 14C age | ± | mgC | 校正年龄 | ± |  |  |  |  | Mg/Ca | Sr/Ca | Mn/Ca
| Modern |  | (‰) |  | (BP) |  | in Graphite | (BP) | 2σ | δ13C_VPDB(‰) | δ18O_VPDB(‰) | 推测年代 | 是否符合预测年龄 | mmol/mol | mmol/mol | mmol/mol
Q23-2-7 | 0.8886555 | 0.001408528 | -111.3445 | 1.408528 | 950 | 15 | 0.4770833 | 855 | 62 | -21 | -13.6 | 745~897 | yes | 5.829654 | 0.4167932 | 0.3226231
Q23-2-6 | 0.8567309 | 0.001390807 | -143.2691 | 1.390807 | 1240 | 15 | 0.3833333 | 1170 | 95 | -18.7 | -12.2 | 745~897 | 偏老 | 6.227214 | 0.4034406 | 0.3226518
Q23-4 | 0.9134958 | 0.00143281 | -86.50424 | 1.43281 | 725 | 15 | 0.425 | 669 | 12 | -18.8 | -16 | 745~897 | 偏年轻 | 7.203448 | 0.4364789 | 0.2904051
Q23-5-5 | 1.048793 | 0.001566883 | 48.79318 | 1.566883 | Modern |  | 0.425 |  |  | -15.9 | -10.9 | 745~897 | 指示为现代样品 | 6.374998 | 0.5657428 | 0.2825804
Q23-5-1 | 1.017845 | 0.001565324 | 17.84455 | 1.565324 | Modern |  | 0.4229167 |  |  | -19.7 | -11.3 | 745~897 | 指示为现代样品 | 4.894388 | 0.4082277 | 0.3927259
Q9-1 | 0.9247066 | 0.0016147 | -75.29339 | 1.6147 | 630 | 15 | 0.44375 | 605 | 48 | -21.7 | -14.3 | 100~650 | yes | 10.7553 | 2.576719 | 0.2048666
Q14-3-12 | 0.9219385 | 0.001441428 | -78.06148 | 1.441428 | 655 | 15 | 0.4020833 | 612 | 51 | -16.5 | -19.9 | 100~650 | yes | 13.29901 | 0.4045239 | 0.08678553
Q7-1.3-2 | 0.9037482 | 0.001593221 | -96.25175 | 1.593221 | 815 | 15 | 0.3770833 | 709 | 24 | -14.6 | -10.4 | 100~650 | 略微偏老 | 14.31652 | 0.6047533 | 0.06219318
Q21-2 .11mgC | 0.7041035 | 0.001985224 | -295.8965 | 1.985224 | 2820 | 25 | 0.1145833 | 2925 | 71 | -20.8 | -10.9 | 100~650 | no | 13.99164 | 0.1891348 | 0.6756033
M105-2 .077mgC | 0.8113456 | 0.00151514 | -188.6544 | 1.51514 | 1680 | 20 | 0.8376068 | 1610 | 79 | -7 | -8.3 | 600~800 | no | 13.48298 | 0.8394899 | 0.5069154